## C2H2
Gas Adsorption on Functionalized STAM-17-OEt LC-ωPBE/cc-pVDZ, 6-311G(dp)
| Gas Molecule | ∆E(ads) (KJ/mol) | = | E(gas molecule_ MOF) | - | [E(gas molecule) | + | E(MOF)]
F (non-polar EWG) | C2H2 (linear) | -57.92943 |  | -6483.763 |  | -77.28507478 |  | -6329.148363
| R2 | -58.26678 |  | -6880.674 |  | -77.28507478 |  | -6726.06
| R6 | -60.04962 |  | -6880.644844 |  | -77.28507478 |  | -6726.029
| R26 | -61.82321 |  | -7277.55 |  | -77.28507478 |  | -7122.932
| R46 | -58.98914 |  | -7277.522 |  | -77.28507478 |  | -7122.907
| R246 | -72.08335 |  | -7674.427 |  | -77.28507478 |  | -7519.802
CN (polar EWG) | C2H2 (linear) | -57.92943 |  | -6483.763 |  | -77.28507478 |  | -6329.148363
| R2 | -70.08729 |  | -6852.564 |  | -77.28507478 |  | -6697.94
| R6 | -64.30915 |  | -6852.544 |  | -77.28507478 |  | -6697.925
| R26 | -64.15554 |  | -7221.318 |  | -77.28507478 |  | -7066.699
| R46 | -67.05463 |  | -7221.297 |  | -77.28507478 |  | -7066.676
| R246 | -66.55696 |  | -7590.059 |  | -77.28507478 |  | -7435.438
CH3 (non-polar EDG) | C2H2 (linear) | -57.92943 |  | -6483.763 |  | -77.28507478 |  | -6329.148363
| R2 | -54.2143 |  | -6640.963 |  | -77.28507478 |  | -6486.352
| R6 | -52.32037 |  | -6640.963 |  | -77.28507478 |  | -6486.353
| R26 | -48.0731 |  | -6798.181 |  | -77.28507478 |  | -6643.574
| R46 | -51.4459 |  | -6798.152 |  | -77.28507478 |  | -6643.542428
| R246 | -48.78351 |  | -6955.372 |  | -77.28507478 |  | -6800.765
COOH (polar EWG) | C2H2 (linear) | -57.92943 |  | -6483.763 |  | -77.28507478 |  | -6329.148363
| R2 | -71.86311 |  | -7237.8 |  | -77.28507478 |  | -7083.175
| R6 | -73.89849 |  | -7237.81 |  | -77.28507478 |  | -7083.184
| R26 | -74.67598 |  | -7991.844 |  | -77.28507478 |  | -7837.217
| R46 | -74.01803 |  | -7991.832 |  | -77.28507478 |  | -7837.205
| R246 | -76.13623 |  | -8632.549 |  | -77.28507478 |  | -8477.921
NH2 (polar EDG) | C2H2 (linear) | -57.92943 |  | -6483.763 |  | -77.28507478 |  | -6329.148363
| R2 | -153.9787 |  | -6705.226 |  | -77.28507478 |  | -6550.538
| R6 | -61.51375 |  | -6705.152 |  | -77.28507478 |  | -6550.535
| R26 | -62.02224 |  | -6926.621 |  | -77.28507478 |  | -6772.003
| R46 | -60.59683 |  | -6926.566 |  | -77.28507478 |  | -6771.95
| R246 | -57.58896 |  | -7148.03 |  | -77.28507478 |  | -6993.416
OH (polar EDG) | C2H2 (linear) | -57.92943 |  | -6483.763 |  | -77.28507478 |  | -6329.148363
| R2 | -62.17055 |  | -6784.689 |  | -77.28507478 |  | -6630.071
| R6 | -59.52807 |  | -6784.626 |  | -77.28507478 |  | -6630.01
| R26 | -63.03479 |  | -7085.551 |  | -77.28507478 |  | -6930.933
| R46 | -57.34446 |  | -7085.486 |  | -77.28507478 |  | -6930.872
| R246 | -66.78562 |  | -7386.418 |  | -77.28507478 |  | -7231.797

## C2H4
Gas Adsorption on Functionalized STAM-17-OEt LC-ωPBE/cc-pVDZ, 6-311G(dp)
| Gas Molecule | ∆E(ads) (KJ/mol) | = | E(gas molecule_ MOF) | - | [E(gas molecule) | + | E(MOF)]
F (non-polar EWG) | C2H4 (linear) | -59.56632 |  | -6486.294 |  | -78.55004127 |  | -6329.148363
| R2 | -62.13439 |  | -6883.207 |  | -78.55004127 |  | -6726.06
| R6 | -61.35918 |  | -6883.176 |  | -78.55004127 |  | -6726.029
| R26 | -63.08289 |  | -7280.081 |  | -78.55004127 |  | -7122.932
| R46 | -63.88511 |  | -7280.055 |  | -78.55004127 |  | -7122.907
| R246 | -62.47256 |  | -7676.949 |  | -78.55004127 |  | -7519.802
CN (polar EWG) | C2H4 (linear) | -59.56632 |  | -6486.294 |  | -78.55004127 |  | -6329.148363
| R2 | -71.60398 |  | -6855.095 |  | -78.55004127 |  | -6697.94
| R6 | -60.66717 |  | -6855.071 |  | -78.55004127 |  | -6697.925
| R26 | -57.7259 |  | -7223.843 |  | -78.55004127 |  | -7066.699
| R46 | -59.29518 |  | -7223.821199 |  | -78.55004127 |  | -7066.676
| R246 | -62.632 |  | -7592.585 |  | -78.55004127 |  | -7435.438
CH3 (non-polar EDG) | C2H4 (linear) | -59.56632 |  | -6486.294 |  | -78.55004127 |  | -6329.148363
| R2 | -57.22499 |  | -6643.495 |  | -78.55004127 |  | -6486.351514
| R6 | -56.93255 |  | -6643.497 |  | -78.55004127 |  | -6486.353092
| R26 | -54.47633 |  | -6800.716 |  | -78.55004127 |  | -6643.574419
| R46 | -54.17756 |  | -6800.684 |  | -78.55004127 |  | -6643.542428
| R246 | -55.58274 |  | -6957.907 |  | -78.55004127 |  | -6800.764793
COOH (polar EWG) | C2H4 (linear) | -59.56632 |  | -6486.294 |  | -78.55004127 |  | -6329.148363
| R2 | -71.73521 |  | -7240.329 |  | -78.55004127 |  | -7083.175
| R6 | -74.11948 |  | -7240.341 |  | -78.55004127 |  | -7083.184
| R26 | -71.32647 |  | -7994.372 |  | -78.55004127 |  | -7837.217
| R46 | -71.78664 |  | -7994.36 |  | -78.55004127 |  | -7837.205
| R246 | -70.55769 |  | -8635.075 |  | -78.55004127 |  | -8477.921
NH2 (polar EDG) | C2H4 (linear) | -59.56664 |  | -6486.293821 |  | -78.55004127 |  | -6329.148363
| R2 | -106.943 |  | -6707.719693 |  | -78.55004127 |  | -6550.538
| R6 | -61.75383 |  | -6707.682191 |  | -78.55004127 |  | -6550.535
| R26 | -10.51869 |  | -6929.111214 |  | -78.55004127 |  | -6772.003
| R46 | 1.120012 |  | -6929.049285 |  | -78.55004127 |  | -6771.95
| R246 | -9.350298 |  | -7150.523434 |  | -78.55004127 |  | -6993.416
OH (polar EDG) | C2H4 (linear) | -59.56632 |  | -6486.294 |  | -78.55004127 |  | -6329.148363
| R2 | -72.88479 |  | -6787.227 |  | -78.55004127 |  | -6630.071
| R6 | -60.04874 |  | -6787.156 |  | -78.55004127 |  | -6630.01
| R26 | -16.6511 |  | -7088.046 |  | -78.55004127 |  | -6930.933
| R46 | -21.34323 |  | -7087.988 |  | -78.55004127 |  | -6930.872
| R246 | -61.05721 |  | -7388.943 |  | -78.55004127 |  | -7231.797

## C2H6
Gas Adsorption on Functionalized STAM-17-OEt LC-ωPBE/cc-pVDZ, 6-311G(dp)
| Gas Molecule | ∆E(ads) (KJ/mol) | = | E(gas molecule_ MOF) | - | [E(gas molecule) | + | E(MOF)]
F (non-polar EWG) | C2H6 (linear) | -9.371079 |  | -6488.76 |  | -79.80211114 |  | -6329.148363
| R2 | -5.797209 |  | -6885.668 |  | -79.80211114 |  | -6726.06
| R6 | -13.22565 |  | -6885.643 |  | -79.80211114 |  | -6726.029
| R26 | -13.65049 |  | -7282.547 |  | -79.80211114 |  | -7122.932
| R46 | -9.919638 |  | -7282.518 |  | -79.80211114 |  | -7122.907
| R246 | -11.91918 |  | -7679.415 |  | -79.80211114 |  | -7519.802
CN (polar EWG) | C2H6 (linear) | -9.371355 |  | -6488.759724 |  | -79.80211114 |  | -6329.148363
| R2 | -24.09647 |  | -6857.563066 |  | -79.80211114 |  | -6697.940488
| R6 | -14.20096 |  | -6857.539991 |  | -79.80211114 |  | -6697.924951
| R26 | -24.3262 |  | -7226.321862 |  | -79.80211114 |  | -7066.699109
| R46 | -17.51697 |  | -7226.293514 |  | -79.80211114 |  | -7066.675948
| R246 | -16.56129 |  | -7595.054502 |  | -79.80211114 |  | -7435.437664
CH3 (non-polar EDG) | C2H6 (linear) | -9.371079 |  | -6488.76 |  | -79.80211114 |  | -6329.148363
| R2 | -13.07764 |  | -6645.966 |  | -79.80211114 |  | -6486.352
| R6 | -9.09464 |  | -6645.964 |  | -79.80211114 |  | -6486.353
| R26 | -11.12926 |  | -6803.187 |  | -79.80211114 |  | -6643.574
| R46 | -10.55334 |  | -6803.155 |  | -79.80211114 |  | -6643.542428
| R246 | -8.880005 |  | -6960.376 |  | -79.80211114 |  | -6800.765
COOH (polar EWG) | C2H6 (linear) | -9.371079 |  | -6488.76 |  | -79.80211114 |  | -6329.148363
| R2 | -21.87233 |  | -7242.796 |  | -79.80211114 |  | -7083.174705
| R6 | -18.64463 |  | -7242.802 |  | -79.80211114 |  | -7083.18401
| R26 | -28.87751 |  | -7996.843311 |  | -79.80211114 |  | -7837.217091
| R46 | -21.45308 |  | -7996.826 |  | -79.80211114 |  | -7837.205183
| R246 | -23.31763 |  | -8637.543 |  | -79.80211114 |  | -8477.921161
NH2 (polar EDG) | C2H6 (linear) | -9.371079 |  | -6488.76 |  | -79.80211114 |  | -6329.148363
| R2 | -109.7001 |  | -6710.226 |  | -79.80211114 |  | -6550.538
| R6 | -17.50813 |  | -6710.153 |  | -79.80211114 |  | -6550.535
| R26 | -29.40549 |  | -6931.63 |  | -79.80211114 |  | -6772.003
| R46 | -3.993307 |  | -6931.557 |  | -79.80211114 |  | -6771.95
| R246 | -11.88052 |  | -7153.03 |  | -79.80211114 |  | -6993.416
OH (polar EDG) | C2H6 (linear) | -9.371079 |  | -6488.76 |  | -79.80211114 |  | -6329.148363
| R2 | -14.73079 |  | -6789.687 |  | -79.80211114 |  | -6630.071
| R6 | -17.23804 |  | -6789.628 |  | -79.80211114 |  | -6630.01
| R26 | -16.79494 |  | -7090.55 |  | -79.80211114 |  | -6930.933
| R46 | -18.18912 |  | -7090.49 |  | -79.80211114 |  | -6930.872
| R246 | -25.95652 |  | -7391.421 |  | -79.80211114 |  | -7231.797

## C3H6
Gas Adsorption on Functionalized STAM-17-OEt LC-ωPBE/cc-pVDZ, 6-311G(dp)
| Gas Molecule | ∆E(ads) (KJ/mol) | = | E(gas molecule_ MOF) | - | [E(gas molecule) | + | E(MOF)]
F (non-polar EWG) | C3H6 (linear) | -61.59255 |  | -6564.905 |  | -117.8547641 |  | -6329.148363
| R2 | -63.71517 |  | -6961.818 |  | -117.8547641 |  | -6726.059532
| R6 | -70.20068 |  | -6961.792 |  | -117.8547641 |  | -6726.028951
| R26 | -66.32009 |  | -7358.692 |  | -117.8547641 |  | -7122.932373
| R46 | -65.77182 |  | -7358.666 |  | -117.8547641 |  | -7122.906644
| R246 | -63.62009 |  | -7755.56 |  | -117.8547641 |  | -7519.801696
CN (polar EWG) | C3H6 (linear) | -61.59255 |  | -6564.905 |  | -117.8547641 |  | -6329.148363
| R2 | -64.1948 |  | -6933.699 |  | -117.8547641 |  | -6697.94
| R6 | -58.81955 |  | -6933.679 |  | -117.8547641 |  | -6697.925
| R26 | -65.28627 |  | -7302.458 |  | -117.8547641 |  | -7066.699
| R46 | -60.72554 |  | -7302.432 |  | -117.8547641 |  | -7066.676
| R246 | -63.31388 |  | -7671.195 |  | -117.8547641 |  | -7435.438
CH3 (non-polar EDG) | C3H6 (linear) | -61.59255 |  | -6564.905 |  | -117.8547641 |  | -6329.148363
| R2 | -58.32913 |  | -6722.105 |  | -117.8547641 |  | -6486.352
| R6 | -52.73582 |  | -6722.103 |  | -117.8547641 |  | -6486.353
| R26 | -48.78062 |  | -6879.321 |  | -117.8547641 |  | -6643.574
| R46 | -53.94281 |  | -6879.293 |  | -117.8547641 |  | -6643.542428
| R246 | -51.86255 |  | -7036.514 |  | -117.8547641 |  | -6800.765
COOH (polar EWG) | C3H6 (linear) | -61.59255 |  | -6564.905 |  | -117.8547641 |  | -6329.148363
| R2 | -75.22194 |  | -7318.942 |  | -117.8547641 |  | -7083.175
| R6 | -60.86466 |  | -7318.94 |  | -117.8547641 |  | -7083.184
| R26 | -66.1994 |  | -8072.977 |  | -117.8547641 |  | -7837.217
| R46 | -66.94126 |  | -8072.966 |  | -117.8547641 |  | -7837.205
| R246 | -68.56527 |  | -8713.683 |  | -117.8547641 |  | -8477.921
NH2 (polar EDG) | C3H6 (linear) | -61.59255 |  | -6564.905 |  | -117.8547641 |  | -6329.148363
| R2 | -163.4982 |  | -6786.372 |  | -117.8547641 |  | -6550.538146
| R6 | -63.52212 |  | -6786.293 |  | -117.8547641 |  | -6550.535067
| R26 | -61.60955 |  | -7007.76 |  | -117.8547641 |  | -6772.003119
| R46 | -49.52724 |  | -7007.697 |  | -117.8547641 |  | -6771.950056
| R246 | -58.85045 |  | -7229.171 |  | -117.8547641 |  | -6993.416229
OH (polar EDG) | C3H6 (linear) | -61.59255 |  | -6564.905 |  | -117.8547641 |  | -6329.148363
| R2 | -68.56116 |  | -6865.833 |  | -117.8547641 |  | -6630.071
| R6 | -62.48359 |  | -6865.767 |  | -117.8547641 |  | -6630.01
| R26 | -67.53847 |  | -7166.694 |  | -117.8547641 |  | -6930.933
| R46 | -62.56009 |  | -7166.629 |  | -117.8547641 |  | -6930.872
| R246 | -69.33356 |  | -7467.559 |  | -117.8547641 |  | -7231.797

## C3H8
Gas Adsorption on Functionalized STAM-17-OEt LC-ωPBE/cc-pVDZ, 6-311G(dp)
| Gas Molecule | ∆E(ads) (KJ/mol) | = | E(gas molecule_ MOF) | - | [E(gas molecule) | + | E(MOF)]
F (non-polar EWG) | C3H8 (linear) | -10.41009 |  | -6567.359 |  | -119.1014794 |  | -6329.148363
| R2 | -11.73273 |  | -6964.271 |  | -119.1014794 |  | -6726.059532
| R6 | -17.29515 |  | -6964.245 |  | -119.1014794 |  | -6726.028951
| R26 | -17.1346 |  | -7361.148 |  | -119.1014794 |  | -7122.932373
| R46 | -13.37129 |  | -7361.12 |  | -119.1014794 |  | -7122.906644
| R246 | -28.22307 |  | -7758.026154 |  | -119.1014794 |  | -7519.801696
CN (polar EWG) | C3H8 (linear) | -10.41009 |  | -6567.359 |  | -119.1014794 |  | -6329.148363
| R2 | -19.32659 |  | -6936.158 |  | -119.1014794 |  | -6697.94
| R6 | -17.21191 |  | -6936.141 |  | -119.1014794 |  | -6697.925
| R26 | -18.34678 |  | -7304.916 |  | -119.1014794 |  | -7066.699
| R46 | -21.75674 |  | -7304.895 |  | -119.1014794 |  | -7066.676
| R246 | -25.93583 |  | -7673.66 |  | -119.1014794 |  | -7435.438
CH3 (non-polar EDG) | C3H8 (linear) | -10.41009 |  | -6567.359 |  | -119.1014794 |  | -6329.148363
| R2 | -9.403215 |  | -6724.562 |  | -119.1014794 |  | -6486.352
| R6 | -15.16004 |  | -6724.568 |  | -119.1014794 |  | -6486.353
| R26 | -12.20397 |  | -6881.787 |  | -119.1014794 |  | -6643.574
| R46 | -9.153583 |  | -6881.752 |  | -119.1014794 |  | -6643.542428
| R246 | -4.837444 |  | -7038.971 |  | -119.1014794 |  | -6800.765
COOH (polar EWG) | C3H8 (linear) | -10.41009 |  | -6567.359 |  | -119.1014794 |  | -6329.148363
| R2 | -21.22978 |  | -7321.394 |  | -119.1014794 |  | -7083.175
| R6 | -22.89309 |  | -7321.404 |  | -119.1014794 |  | -7083.184
| R26 | -27.47317 |  | -8075.441 |  | -119.1014794 |  | -7837.217
| R46 | -25.22647 |  | -8075.427358 |  | -119.1014794 |  | -7837.205
| R246 | -22.43889 |  | -8716.141 |  | -119.1014794 |  | -8477.921
NH2 (polar EDG) | C3H8 (linear) | -10.41009 |  | -6567.359 |  | -119.1014794 |  | -6329.148363
| R2 | -111.1157 |  | -6788.826 |  | -119.1014794 |  | -6550.538
| R6 | -15.22201 |  | -6788.75 |  | -119.1014794 |  | -6550.535
| R26 | -13.03792 |  | -7010.216 |  | -119.1014794 |  | -6772.003
| R46 | -6.812345 |  | -7010.158 |  | -119.1014794 |  | -6771.95
| R246 | -11.28759 |  | -7231.628 |  | -119.1014794 |  | -6993.416
OH (polar EDG) | C3H8 (linear) | -10.41009 |  | -6567.359 |  | -119.1014794 |  | -6329.148363
| R2 | -16.06957 |  | -6868.287 |  | -119.1014794 |  | -6630.071
| R6 | -13.40215 |  | -6868.223 |  | -119.1014794 |  | -6630.01
| R26 | -17.44666 |  | -7169.149 |  | -119.1014794 |  | -6930.933
| R46 | -12.69297 |  | -7169.085 |  | -119.1014794 |  | -6930.872
| R246 | -26.26591 |  | -7470.02 |  | -119.1014794 |  | -7231.797

## C4H4S
Gas Adsorption on Functionalized STAM-17-OEt LC-ωPBE/cc-pVDZ, 6-311G(dp)
| Gas Molecule | ∆E(ads) (KJ/mol) | = | E(gas molecule_ MOF) | - | [E(gas molecule) | + | E(MOF)]
F (non-polar EWG) | C4H4S (linear) | -40.66025 |  | -7434.813 |  | -552.8167521 |  | -6329.148363
| R2 | -44.26455 |  | -7831.727 |  | -552.8167521 |  | -6726.06
| R6 | -53.56688 |  | -7831.703 |  | -552.8167521 |  | -6726.029
| R26 | -43.15256 |  | -8228.599 |  | -552.8167521 |  | -7122.932
| R46 | -42.09044 |  | -8228.572 |  | -552.8167521 |  | -7122.907
| R246 | -46.56469 |  | -8625.471 |  | -552.8167521 |  | -7519.802
CN (polar EWG) | C4H4S (linear) | -40.66025 |  | -7434.813 |  | -552.8167521 |  | -6329.148363
| R2 | -57.03023 |  | -7803.617 |  | -552.8167521 |  | -6697.94
| R6 | -46.99965 |  | -7803.594 |  | -552.8167521 |  | -6697.925
| R26 | -37.94613 |  | -8172.362 |  | -552.8167521 |  | -7066.699
| R46 | -45.28084 |  | -8172.344 |  | -552.8167521 |  | -7066.676
| R246 | -51.22239 |  | -8541.11 |  | -552.8167521 |  | -7435.438
CH3 (non-polar EDG) | C4H4S (linear) | -40.66086 |  | -7434.812841 |  | -552.8167521 |  | -6329.148363
| R2 | -41.82658 |  | -7592.01688 |  | -552.8167521 |  | -6486.351514
| R6 | -42.84396 |  | -7592.019233 |  | -552.8167521 |  | -6486.353092
| R26 | -36.5572 |  | -7749.235771 |  | -552.8167521 |  | -6643.574419
| R46 | -45.76483 |  | -7749.210794 |  | -552.8167521 |  | -6643.542428
| R246 | -49.72277 |  | -7906.436174 |  | -552.8167521 |  | -6800.764793
COOH (polar EWG) | C4H4S (linear) | -40.66025 |  | -7434.813 |  | -552.8167521 |  | -6329.148363
| R2 | -57.99105 |  | -8188.852 |  | -552.8167521 |  | -7083.174705
| R6 | -57.65616 |  | -8188.861 |  | -552.8167521 |  | -7083.18401
| R26 | -50.96849 |  | -8942.889 |  | -552.8167521 |  | -7837.217091
| R46 | -53.49941 |  | -8942.879 |  | -552.8167521 |  | -7837.205183
| R246 | -52.05608 |  | -9583.594 |  | -552.8167521 |  | -8477.921161
NH2 (polar EDG) | C4H4S (linear) | -40.66025 |  | -7434.813 |  | -552.8167521 |  | -6329.148363
| R2 | -145.034 |  | -7656.282 |  | -552.8167521 |  | -6550.538
| R6 | -45.77185 |  | -7656.203 |  | -552.8167521 |  | -6550.535
| R26 | -62.01381 |  | -7877.684 |  | -552.8167521 |  | -6772.003
| R46 | -41.27852 |  | -7877.615 |  | -552.8167521 |  | -6771.95
| R246 | -42.63908 |  | -8099.082 |  | -552.8167521 |  | -6993.416
OH (polar EDG) | C4H4S (linear) | -40.66025 |  | -7434.813 |  | -552.8167521 |  | -6329.148363
| R2 | -45.96618 |  | -7735.74 |  | -552.8167521 |  | -6630.071
| R6 | -52.39378 |  | -7735.684 |  | -552.8167521 |  | -6630.01
| R26 | -51.99086 |  | -8036.606 |  | -552.8167521 |  | -6930.933
| R46 | -40.51942 |  | -8036.536 |  | -552.8167521 |  | -6930.872
| R246 | -47.92669 |  | -8337.467 |  | -552.8167521 |  | -7231.797

## C6H6
Gas Adsorption on Functionalized STAM-17-OEt LC-ωPBE/cc-pVDZ, 6-311G(dp)
| Gas Molecule | ∆E(ads) (KJ/mol) | = | E(gas molecule_ MOF) | - | [E(gas molecule) | + | E(MOF)]
F (non-polar EWG) | C6H6 (linear) | -36.10215 |  | -6793.424 |  | -232.1238794 |  | -6329.148363
| R2 | -38.98446 |  | -7190.337 |  | -232.1238794 |  | -6726.059532
| R6 | -37.28318 |  | -7190.305 |  | -232.1238794 |  | -6726.028951
| R26 | -40.73919 |  | -7587.211 |  | -232.1238794 |  | -7122.932373
| R46 | -38.65428 |  | -7587.184 |  | -232.1238794 |  | -7122.906644
| R246 | -41.12424 |  | -7984.081 |  | -232.1238794 |  | -7519.801696
CN (polar EWG) | C6H6 (linear) | -36.10169 |  | -6793.424 |  | -232.1238794 |  | -6329.148
| R2 | -49.94028 |  | -7162.226 |  | -232.1238794 |  | -6697.94
| R6 | -43.00372 |  | -7162.205 |  | -232.1238794 |  | -6697.925
| R26 | -45.22247 |  | -7530.981 |  | -232.1238794 |  | -7066.699
| R46 | -42.46351 |  | -7530.956 |  | -232.1238794 |  | -7066.676
| R246 | -43.91228 |  | -7899.719 |  | -232.1238794 |  | -7435.438
CH3 (non-polar EDG) | C6H6 (linear) | -36.10215 |  | -6793.424 |  | -232.1238794 |  | -6329.148363
| R2 | -38.25876 |  | -6950.628 |  | -232.1238794 |  | -6486.351514
| R6 | -29.64099 |  | -6950.623 |  | -232.1238794 |  | -6486.353092
| R26 | -28.36769 |  | -7107.844 |  | -232.1238794 |  | -6643.574419
| R46 | -31.41273 |  | -7107.814 |  | -232.1238794 |  | -6643.542428
| R246 | -28.90374 |  | -7265.035 |  | -232.1238794 |  | -6800.764793
COOH (polar EWG) | C6H6 (linear) | -36.10215 |  | -6793.424 |  | -232.1238794 |  | -6329.148363
| R2 | -52.80584 |  | -7547.463 |  | -232.1238794 |  | -7083.175
| R6 | -24.48326 |  | -7547.45 |  | -232.1238794 |  | -7083.184
| R26 | -43.91797 |  | -8301.498 |  | -232.1238794 |  | -7837.217
| R46 | -43.98031 |  | -8301.486 |  | -232.1238794 |  | -7837.205
| R246 | -45.64089 |  | -8942.204 |  | -232.1238794 |  | -8477.921
NH2 (polar EDG) | C6H6 (linear) | -36.10215 |  | -6793.424 |  | -232.1238794 |  | -6329.148363
| R2 | -138.8787 |  | -7014.892 |  | -232.1238794 |  | -6550.538146
| R6 | -41.82366 |  | -7014.815 |  | -232.1238794 |  | -6550.535067
| R26 | -38.5638 |  | -7236.28 |  | -232.1238794 |  | -6772.003119
| R46 | -34.68018 |  | -7236.224 |  | -232.1238794 |  | -6771.950056
| R246 | -32.45073 |  | -7457.689 |  | -232.1238794 |  | -6993.416229
OH (polar EDG) | C6H6 (linear) | -36.10215 |  | -6793.424 |  | -232.1238794 |  | -6329.148363
| R2 | -44.83213 |  | -7094.353 |  | -232.1238794 |  | -6630.071
| R6 | -40.76623 |  | -7094.289 |  | -232.1238794 |  | -6630.01
| R26 | -51.23546 |  | -7395.22 |  | -232.1238794 |  | -6930.933
| R46 | -38.4079 |  | -7395.149 |  | -232.1238794 |  | -6930.872
| R246 | -50.40694 |  | -7696.083 |  | -232.1238794 |  | -7231.797

## CH4
Gas Adsorption on Functionalized STAM-17-OEt LC-ωPBE/cc-pVDZ, 6-311G(dp)
| Gas Molecule | ∆E(ads) (KJ/mol) | = | E(gas molecule_ MOF) | - | [E(gas molecule) | + | E(MOF)]
F (non-polar EWG) | CH4 | -11.58617 |  | -6410.167 |  | -40.50509983 |  | -6329.148
| R2 | -11.90466 |  | -6807.079 |  | -40.50509983 |  | -6726.06
| R6 | -9.866012 |  | -6807.047 |  | -40.50509983 |  | -6726.029
| R26 | -15.41575 |  | -7203.954 |  | -40.50509983 |  | -7122.932
| R46 | -14.77891 |  | -7203.928 |  | -40.50509983 |  | -7122.907
| R246 | -16.37123 |  | -7600.824 |  | -40.50509983 |  | -7519.802
CN (polar EWG) | CH4 | -11.58617 |  | -6410.167 |  | -40.50509983 |  | -6329.148
| R2 | -18.08118 |  | -6778.964 |  | -40.50509983 |  | -6697.94
| R6 | -14.52257 |  | -6778.946 |  | -40.50509983 |  | -6697.925
| R26 | -19.61631 |  | -7147.724252 |  | -40.50509983 |  | -7066.699
| R46 | -18.38042 |  | -7147.7 |  | -40.50509983 |  | -7066.676
| R246 | -20.01532 |  | -7516.463 |  | -40.50509983 |  | -7435.438
CH3 (non-polar EDG) | CH4 | -11.58617 |  | -6410.167 |  | -40.50509983 |  | -6329.148
| R2 | -11.98747 |  | -6567.371 |  | -40.50509983 |  | -6486.351514
| R6 | -11.97899 |  | -6567.372 |  | -40.50509983 |  | -6486.353092
| R26 | -12.93348 |  | -6724.594 |  | -40.50509983 |  | -6643.574419
| R46 | -7.505346 |  | -6724.558 |  | -40.50509983 |  | -6643.542428
| R246 | -11.20323 |  | -6881.784 |  | -40.50509983 |  | -6800.764793
COOH (polar EWG) | CH4 | -11.58617 |  | -6410.167 |  | -40.50509983 |  | -6329.148
| R2 | -26.63196 |  | -7164.205 |  | -40.50509983 |  | -7083.175
| R6 | -21.25392 |  | -7164.21 |  | -40.50509983 |  | -7083.184
| R26 | -22.12727 |  | -7918.244 |  | -40.50509983 |  | -7837.217
| R46 | -15.70516 |  | -7918.227 |  | -40.50509983 |  | -7837.205
| R246 | -18.33882 |  | -8558.945 |  | -40.50509983 |  | -8477.921
NH2 (polar EDG) | CH4 | -11.58617 |  | -6410.167 |  | -40.50509983 |  | -6329.148
| R2 | -115.0743 |  | -6631.636 |  | -40.50509983 |  | -6550.538
| R6 | -14.15918 |  | -6631.556 |  | -40.50509983 |  | -6550.535
| R26 | -18.78669 |  | -6853.028 |  | -40.50509983 |  | -6772.003
| R46 | -4.229982 |  | -6852.963 |  | -40.50509983 |  | -6771.95
| R246 | -9.353002 |  | -7074.434 |  | -40.50509983 |  | -6993.416
OH (polar EDG) | CH4 | -11.58617 |  | -6410.167 |  | -40.50509983 |  | -6329.148
| R2 | -15.08026 |  | -6711.093 |  | -40.50509983 |  | -6630.071465
| R6 | -14.63231 |  | -6711.032 |  | -40.50509983 |  | -6630.010177
| R26 | -15.04899 |  | -7011.955 |  | -40.50509983 |  | -6930.932999
| R46 | -15.6199 |  | -7011.894 |  | -40.50509983 |  | -6930.872062
| R246 | -16.1455 |  | -7312.819 |  | -40.50509983 |  | -7231.796807

## Cl2
Gas Adsorption on Functionalized STAM-17-OEt LC-ωPBE/cc-pVDZ, 6-311G(dp)
| Gas Molecule | ∆E(ads) (KJ/mol) | = | E(gas molecule_ MOF) | - | [E(gas molecule) | + | E(MOF)]
F (non-polar EWG) | Cl2 | -19.53717 |  | -8169.397 |  | -920.1169651 |  | -6329.148
| R2 | -19.38054 |  | -8566.308 |  | -920.1169651 |  | -6726.06
| R6 | -18.76125 |  | -8566.277 |  | -920.1169651 |  | -6726.029
| R26 | -21.47793 |  | -8963.183 |  | -920.1169651 |  | -7122.932
| R46 | -18.95876 |  | -8963.155 |  | -920.1169651 |  | -7122.907
| R246 | -20.46799 |  | -9360.051 |  | -920.1169651 |  | -7519.802
CN (polar EWG) | Cl2 | -19.53694 |  | -8169.397176 |  | -920.1169651 |  | -6329.148
| R2 | -27.87992 |  | -8538.195656 |  | -920.1169651 |  | -6697.940488
| R6 | -22.73 |  | -8538.176196 |  | -920.1169651 |  | -6697.924951
| R26 | -22.34012 |  | -8906.950057 |  | -920.1169651 |  | -7066.699109
| R46 | -22.05 |  | -8906.926675 |  | -920.1169651 |  | -7066.675948
| R246 | -26.14709 |  | -9275.691512 |  | -920.1169651 |  | -7435.437664
CH3 (non-polar EDG) | Cl2 | -19.53717 |  | -8169.397 |  | -920.1169651 |  | -6329.148
| R2 | -27.18831 |  | -8326.606 |  | -920.1169651 |  | -6486.352
| R6 | -19.45913 |  | -8326.602 |  | -920.1169651 |  | -6486.353
| R26 | -21.06134 |  | -8483.824 |  | -920.1169651 |  | -6643.574
| R46 | -18.91582 |  | -8483.791 |  | -920.1169651 |  | -6643.542428
| R246 | -19.30233 |  | -8641.013 |  | -920.1169651 |  | -6800.765
COOH (polar EWG) | Cl2 | -19.53694 |  | -8169.397176 |  | -920.1169651 |  | -6329.148
| R2 | -24.57442 |  | -8923.427355 |  | -920.1169651 |  | -7083.174705
| R6 | -22.81271 |  | -8923.435318 |  | -920.1169651 |  | -7083.18401
| R26 | -25.60755 |  | -9677.470528 |  | -920.1169651 |  | -7837.217091
| R46 | -25.005 |  | -9677.458161 |  | -920.1169651 |  | -7837.205183
| R246 | -23.58854 |  | -10318.17306 |  | -920.1169651 |  | -8477.921161
NH2 (polar EDG) | Cl2 | -19.53694 |  | -8169.397176 |  | -920.1169651 |  | -6329.148
| R2 | -119.0943 |  | -8390.862797 |  | -920.1169651 |  | -6550.538
| R6 | -21.16668 |  | -8390.785121 |  | -920.1169651 |  | -6550.535
| R26 | -22.23936 |  | -8612.25399 |  | -920.1169651 |  | -6772.003
| R46 | -12.22979 |  | -8612.193302 |  | -920.1169651 |  | -6771.95
| R246 | -19.92101 |  | -8833.665334 |  | -920.1169651 |  | -6993.416
OH (polar EDG) | Cl2 | -19.53717 |  | -8169.397 |  | -920.1169651 |  | -6329.148
| R2 | -21.97612 |  | -8470.322 |  | -920.1169651 |  | -6630.071
| R6 | -18.40363 |  | -8470.258 |  | -920.1169651 |  | -6630.01
| R26 | -26.98961 |  | -8771.187 |  | -920.1169651 |  | -6930.933
| R46 | -18.97122 |  | -8771.12 |  | -920.1169651 |  | -6930.872
| R246 | -23.98258 |  | -9072.049 |  | -920.1169651 |  | -7231.797

## CO
Gas Adsorption on Functionalized STAM-17-OEt LC-ωPBE/cc-pVDZ, 6-311G(dp)
| Gas Molecule | ∆E(ads) (KJ/mol) | = | E(gas molecule_ MOF) | - | [E(gas molecule) | + | E(MOF)]
F (non-polar EWG) | CO | -12.10441 |  | -6555.688041 |  | -113.2652285 |  | -6329.148
| R2 | -9.745462 |  | -6952.597413 |  | -113.2652285 |  | -6726.06
| R6 | -9.706395 |  | -6952.566802 |  | -113.2652285 |  | -6726.029
| R26 | -13.02755 |  | -7349.472754 |  | -113.2652285 |  | -7122.932
| R46 | -9.855051 |  | -7349.444608 |  | -113.2652285 |  | -7122.907
| R246 | -13.29717 |  | -7746.342282 |  | -113.2652285 |  | -7519.802
CN (polar EWG) | CO | -12.10441 |  | -6555.688041 |  | -113.2652285 |  | -6329.148
| R2 | -19.197 |  | -6924.485568 |  | -113.2652285 |  | -6697.94
| R6 | -15.51535 |  | -6924.467227 |  | -113.2652285 |  | -6697.925
| R26 | -21.25417 |  | -7293.245757 |  | -113.2652285 |  | -7066.699
| R46 | -15.38834 |  | -7293.218127 |  | -113.2652285 |  | -7066.676
| R246 | -22.58183 |  | -7661.985323 |  | -113.2652285 |  | -7435.438
CH3 (non-polar EDG) | CO | -12.10441 |  | -6555.688041 |  | -113.2652285 |  | -6329.148
| R2 | -13.81056 |  | -6712.892491 |  | -113.2652285 |  | -6486.352
| R6 | -13.33999 |  | -6712.893711 |  | -113.2652285 |  | -6486.353
| R26 | -8.256423 |  | -6870.111165 |  | -113.2652285 |  | -6643.574
| R46 | -15.83833 |  | -6870.08495 |  | -113.2652285 |  | -6643.542428
| R246 | -9.09061 |  | -7027.302175 |  | -113.2652285 |  | -6800.765
COOH (polar EWG) | CO | -12.10492 |  | -6555.688 |  | -113.2652285 |  | -6329.148
| R2 | -19.29363 |  | -7309.72 |  | -113.2652285 |  | -7083.175
| R6 | -16.45452 |  | -7309.727 |  | -113.2652285 |  | -7083.184
| R26 | -24.7863 |  | -8063.766 |  | -113.2652285 |  | -7837.217
| R46 | -18.17207 |  | -8063.749 |  | -113.2652285 |  | -7837.205
| R246 | -19.48587 |  | -8704.466 |  | -113.2652285 |  | -8477.921
NH2 (polar EDG) | CO | -12.10492 |  | -6555.688 |  | -113.2652285 |  | -6329.148
| R2 | -113.7508 |  | -6777.155 |  | -113.2652285 |  | -6550.538
| R6 | -17.84626 |  | -6777.079 |  | -113.2652285 |  | -6550.535
| R26 | -10.55265 |  | -6998.542 |  | -113.2652285 |  | -6772.003
| R46 | -7.123415 |  | -6998.486 |  | -113.2652285 |  | -6771.95
| R246 | -11.2543 |  | -7219.955 |  | -113.2652285 |  | -6993.416
OH (polar EDG) | CO | -12.10492 |  | -6555.688 |  | -113.2652285 |  | -6329.148
| R2 | -10.73189 |  | -6856.61 |  | -113.2652285 |  | -6630.071
| R6 | -13.18349 |  | -6856.551 |  | -113.2652285 |  | -6630.01
| R26 | -16.31238 |  | -7157.476 |  | -113.2652285 |  | -6930.933
| R46 | -13.38528 |  | -7157.413 |  | -113.2652285 |  | -6930.872
| R246 | -14.16247 |  | -7458.338 |  | -113.2652285 |  | -7231.797

## CO2
Gas Adsorption on Functionalized STAM-17-OEt LC-ωPBE/cc-pVDZ, 6-311G(dp)
| Gas Molecule | ∆E(ads) (KJ/mol) | = | E(gas molecule_ MOF) | - | [E(gas molecule) | + | E(MOF)]
F (non-polar EWG) | CO2 | -24.69636 |  | -6706.201 |  | -188.5171233 |  | -6329.148
| R2 | -25.3291 |  | -7103.113 |  | -188.5171233 |  | -6726.06
| R6 | -23.04733 |  | -7103.081 |  | -188.5171233 |  | -6726.029
| R26 | -25.48978 |  | -7499.986 |  | -188.5171233 |  | -7122.932
| R46 | -23.04464 |  | -7499.958 |  | -188.5171233 |  | -7122.907
| R246 | -25.18768 |  | -7896.855 |  | -188.5171233 |  | -7519.802
CN (polar EWG) | CO2 | -24.69636 |  | -6706.201 |  | -188.5171233 |  | -6329.148
| R2 | -33.91999 |  | -7075.001 |  | -188.5171233 |  | -6697.94
| R6 | -32.59133 |  | -7074.984 |  | -188.5171233 |  | -6697.925
| R26 | -38.01383 |  | -7443.762 |  | -188.5171233 |  | -7066.699
| R46 | -36.21357 |  | -7443.738 |  | -188.5171233 |  | -7066.676
| R246 | -43.24554 |  | -7812.505 |  | -188.5171233 |  | -7435.438
CH3 (non-polar EDG) | CO2 | -24.69636 |  | -6706.201 |  | -188.5171233 |  | -6329.148
| R2 | -19.13924 |  | -6863.4 |  | -188.5171233 |  | -6486.352
| R6 | -24.68439 |  | -6863.406 |  | -188.5171233 |  | -6486.353
| R26 | -18.80778 |  | -7020.623 |  | -188.5171233 |  | -6643.574
| R46 | -24.65549 |  | -7020.595 |  | -188.5171233 |  | -6643.542428
| R246 | -20.20035 |  | -7177.814 |  | -188.5171233 |  | -6800.765
COOH (polar EWG) | CO2 | -24.69636 |  | -6706.201 |  | -188.5171233 |  | -6329.148
| R2 | -34.2356 |  | -7460.235 |  | -188.5171233 |  | -7083.175
| R6 | -34.46486 |  | -7460.245 |  | -188.5171233 |  | -7083.184
| R26 | -38.19654 |  | -8214.28 |  | -188.5171233 |  | -7837.217
| R46 | -36.71424 |  | -8214.267 |  | -188.5171233 |  | -7837.205
| R246 | -38.9108 |  | -8854.985 |  | -188.5171233 |  | -8477.921
NH2 (polar EDG) | CO2 | -24.69636 |  | -6706.201 |  | -188.5171233 |  | -6329.148
| R2 | -121.7729 |  | -6927.665 |  | -188.5171233 |  | -6550.538
| R6 | -25.95417 |  | -6927.589 |  | -188.5171233 |  | -6550.535
| R26 | -23.57211 |  | -7149.055 |  | -188.5171233 |  | -6772.003
| R46 | -15.36737 |  | -7148.996 |  | -188.5171233 |  | -6771.95
| R246 | -20.64051 |  | -7370.466 |  | -188.5171233 |  | -6993.416
OH (polar EDG) | CO2 | -24.69636 |  | -6706.201 |  | -188.5171233 |  | -6329.148
| R2 | -23.0171 |  | -7007.123 |  | -188.5171233 |  | -6630.071465
| R6 | -25.83128 |  | -7007.064 |  | -188.5171233 |  | -6630.010177
| R26 | -29.84769 |  | -7307.99 |  | -188.5171233 |  | -6930.932999
| R46 | -26.58738 |  | -7307.927 |  | -188.5171233 |  | -6930.872062
| R246 | -29.36599 |  | -7608.853 |  | -188.5171233 |  | -7231.796807

## H2
Gas Adsorption on Functionalized STAM-17-OEt LC-ωPBE/cc-pVDZ, 6-311G(dp)
| Gas Molecule | ∆E(ads) (KJ/mol) | = | E(gas molecule_ MOF) | - | [E(gas molecule) | + | E(MOF)]
F (non-polar EWG) | H2 | -18.36865 |  | -6331.518 |  | -1.177832907 |  | -6329.148
| R2 | -18.10367 |  | -6728.429 |  | -1.177832907 |  | -6726.06
| R6 | -19.24799 |  | -6728.399 |  | -1.177832907 |  | -6726.029
| R26 | -32.65578 |  | -7125.313 |  | -1.177832907 |  | -7122.932
| R46 | -19.7998 |  | -7125.277 |  | -1.177832907 |  | -7122.907
| R246 | -19.43452 |  | -7522.172166 |  | -1.177832907 |  | -7519.802
CN (polar EWG) | H2 | -18.36865 |  | -6331.518 |  | -1.177832907 |  | -6329.148
| R2 | -24.18334 |  | -6700.315 |  | -1.177832907 |  | -6697.94
| R6 | -22.77218 |  | -6700.298 |  | -1.177832907 |  | -6697.925
| R26 | -26.39457 |  | -7069.075 |  | -1.177832907 |  | -7066.699
| R46 | -26.3047 |  | -7069.052 |  | -1.177832907 |  | -7066.676
| R246 | -28.58317 |  | -7437.815 |  | -1.177832907 |  | -7435.438
CH3 (non-polar EDG) | H2 | -18.36865 |  | -6331.518 |  | -1.177832907 |  | -6329.148
| R2 | -20.46632 |  | -6488.723 |  | -1.177832907 |  | -6486.352
| R6 | -17.33299 |  | -6488.722 |  | -1.177832907 |  | -6486.353
| R26 | -17.23761 |  | -6645.943 |  | -1.177832907 |  | -6643.574
| R46 | -16.70398 |  | -6645.911 |  | -1.177832907 |  | -6643.542428
| R246 | -19.4601 |  | -6803.135 |  | -1.177832907 |  | -6800.765
COOH (polar EWG) | H2 | -18.36865 |  | -6331.518 |  | -1.177832907 |  | -6329.148
| R2 | -23.55279 |  | -7085.548 |  | -1.177832907 |  | -7083.175
| R6 | -25.0783 |  | -7085.559 |  | -1.177832907 |  | -7083.184
| R26 | -31.4967 |  | -7839.597 |  | -1.177832907 |  | -7837.217
| R46 | -26.20155 |  | -7839.581 |  | -1.177832907 |  | -7837.205
| R246 | -36.26733 |  | -8480.304 |  | -1.177832907 |  | -8477.921
NH2 (polar EDG) | H2 | -18.36865 |  | -6331.518 |  | -1.177832907 |  | -6329.148
| R2 | -118.2173 |  | -6552.984 |  | -1.177832907 |  | -6550.538
| R6 | -19.85479 |  | -6552.906 |  | -1.177832907 |  | -6550.535
| R26 | -19.21292 |  | -6774.373 |  | -1.177832907 |  | -6772.003
| R46 | -9.385356 |  | -6774.313 |  | -1.177832907 |  | -6771.95
| R246 | -20.17389 |  | -6995.787 |  | -1.177832907 |  | -6993.416
OH (polar EDG) | H2 | -18.36865 |  | -6331.518 |  | -1.177832907 |  | -6329.148
| R2 | -19.2026 |  | -6632.442 |  | -1.177832907 |  | -6630.071
| R6 | -16.8422 |  | -6632.379 |  | -1.177832907 |  | -6630.01
| R26 | -22.03252 |  | -6933.305 |  | -1.177832907 |  | -6930.933
| R46 | -19.73685 |  | -6933.243 |  | -1.177832907 |  | -6930.872
| R246 | -19.76842 |  | -7234.168 |  | -1.177832907 |  | -7231.797

## H2O
Gas Adsorption on Functionalized STAM-17-OEt LC-ωPBE/cc-pVDZ, 6-311G(dp)
| Gas Molecule | ∆E(ads) (KJ/mol) | = | E(gas molecule_ MOF) | - | [E(gas molecule) | + | E(MOF)]
F (non-polar EWG) | H2O | -65.0421 |  | -6482.008 |  | -76.40483566 |  | -6329.148
| R2 | -72.46484 |  | -6878.924 |  | -76.40483566 |  | -6726.059532
| R6 | -68.93815 |  | -6878.891 |  | -76.40483566 |  | -6726.028951
| R26 | -73.56683 |  | -7275.798 |  | -76.40483566 |  | -7122.932373
| R46 | -72.87655 |  | -7275.772 |  | -76.40483566 |  | -7122.906644
| R246 | -75.19467 |  | -7672.669 |  | -76.40483566 |  | -7519.801696
CN (polar EWG) | H2O | -65.0421 |  | -6482.008 |  | -76.40483566 |  | -6329.148
| R2 | -102.0666 |  | -6850.828 |  | -76.40483566 |  | -6697.94
| R6 | -103.8873 |  | -6850.814 |  | -76.40483566 |  | -6697.925
| R26 | -105.7881 |  | -7219.589 |  | -76.40483566 |  | -7066.699
| R46 | -102.9562 |  | -7219.564 |  | -76.40483566 |  | -7066.676
| R246 | -101.3948 |  | -7588.325 |  | -76.40483566 |  | -7435.438
CH3 (non-polar EDG) | H2O | -65.0421 |  | -6482.008 |  | -76.40483566 |  | -6329.148
| R2 | -62.13162 |  | -6639.209 |  | -76.40483566 |  | -6486.352
| R6 | -63.52244 |  | -6639.211 |  | -76.40483566 |  | -6486.353
| R26 | -64.20937 |  | -6796.433 |  | -76.40483566 |  | -6643.574
| R46 | -64.81806 |  | -6796.401 |  | -76.40483566 |  | -6643.542428
| R246 | -60.14003 |  | -6953.62 |  | -76.40483566 |  | -6800.765
COOH (polar EWG) | H2O | -65.04194 |  | -6482.007581 |  | -76.40483566 |  | -6329.148
| R2 | -98.45559 |  | -7236.059376 |  | -76.40483566 |  | -7083.175
| R6 | -97.92726 |  | -7236.068278 |  | -76.40483566 |  | -7083.184
| R26 | -104.2257 |  | -7990.106157 |  | -76.40483566 |  | -7837.217
| R46 | -105.5031 |  | -7990.095222 |  | -76.40483566 |  | -7837.205
| R246 | -100.8927 |  | -8630.807688 |  | -76.40483566 |  | -8477.921
NH2 (polar EDG) | H2O | -65.04194 |  | -6482.007581 |  | -76.40483566 |  | -6329.148
| R2 | -165.3987 |  | -6703.473811 |  | -76.40483566 |  | -6550.538
| R6 | -75.49599 |  | -6703.402248 |  | -76.40483566 |  | -6550.535
| R26 | -74.00225 |  | -6924.869162 |  | -76.40483566 |  | -6772.003
| R46 | -66.24142 |  | -6924.810187 |  | -76.40483566 |  | -6771.95
| R246 | -64.27736 |  | -7146.274864 |  | -76.40483566 |  | -6993.416
OH (polar EDG) | H2O | -65.0421 |  | -6482.008 |  | -76.40483566 |  | -6329.148
| R2 | -77.05909 |  | -6782.94 |  | -76.40483566 |  | -6630.071
| R6 | -75.0347 |  | -6782.877 |  | -76.40483566 |  | -6630.01
| R26 | -85.41769 |  | -7083.808 |  | -76.40483566 |  | -6930.933
| R46 | -73.88861 |  | -7083.738 |  | -76.40483566 |  | -6930.872
| R246 | -81.82996 |  | -7384.669 |  | -76.40483566 |  | -7231.797

## H2S
Gas Adsorption on Functionalized STAM-17-OEt LC-ωPBE/cc-pVDZ, 6-311G(dp)
| Gas Molecule | ∆E(ads) (KJ/mol) | = | E(gas molecule_ MOF) | - | [E(gas molecule) | + | E(MOF)]
F (non-polar EWG) | H2S | -60.17731 |  | -7127.769586 |  | -399.287691 |  | -6329.148
| R2 | -51.02659 |  | -7524.673784 |  | -399.287691 |  | -6726.059532
| R6 | -55.68554 |  | -7524.646752 |  | -399.287691 |  | -6726.028951
| R26 | -54.3938 |  | -7921.54919 |  | -399.287691 |  | -7122.932373
| R46 | -50.41485 |  | -7921.52043 |  | -399.287691 |  | -7122.906644
| R246 | -54.07742 |  | -8318.418272 |  | -399.287691 |  | -7519.801696
CN (polar EWG) | H2S | -60.1773 |  | -7127.77 |  | -399.287691 |  | -6329.148
| R2 | -73.52814 |  | -7496.572 |  | -399.287691 |  | -6697.940488
| R6 | -63.81131 |  | -7496.549 |  | -399.287691 |  | -6697.924951
| R26 | -76.74142 |  | -7865.333 |  | -399.287691 |  | -7066.699109
| R46 | -65.39666 |  | -7865.301 |  | -399.287691 |  | -7066.675948
| R246 | -78.49792 |  | -8234.073 |  | -399.287691 |  | -7435.437664
CH3 (non-polar EDG) | H2S | -60.17731 |  | -7127.769586 |  | -399.287691 |  | -6329.148
| R2 | -46.01189 |  | -7284.961946 |  | -399.287691 |  | -6486.351514
| R6 | -46.21011 |  | -7284.963675 |  | -399.287691 |  | -6486.353092
| R26 | -45.25574 |  | -7442.184275 |  | -399.287691 |  | -6643.574419
| R46 | -46.99908 |  | -7442.153612 |  | -399.287691 |  | -6643.542428
| R246 | -48.94982 |  | -7599.377463 |  | -399.287691 |  | -6800.764793
COOH (polar EWG) | H2S | -60.17731 |  | -7127.769586 |  | -399.287691 |  | -6329.148
| R2 | -74.2791 |  | -7881.80667 |  | -399.287691 |  | -7083.175
| R6 | -72.08095 |  | -7881.8143 |  | -399.287691 |  | -7083.184
| R26 | -80.19886 |  | -8635.853565 |  | -399.287691 |  | -7837.217
| R46 | -80.09128 |  | -8635.841575 |  | -399.287691 |  | -7837.205
| R246 | -76.5534 |  | -9276.554858 |  | -399.287691 |  | -8477.921
NH2 (polar EDG) | H2S | -60.1773 |  | -7127.77 |  | -399.287691 |  | -6329.148
| R2 | -147.5138 |  | -7349.226 |  | -399.287691 |  | -6550.538146
| R6 | -67.57302 |  | -7349.162 |  | -399.287691 |  | -6550.535067
| R26 | -69.5434 |  | -7570.631 |  | -399.287691 |  | -6772.003119
| R46 | -50.39397 |  | -7570.564 |  | -399.287691 |  | -6771.950056
| R246 | -45.75135 |  | -7792.026 |  | -399.287691 |  | -6993.416229
OH (polar EDG) | H2S | -60.1773 |  | -7127.77 |  | -399.287691 |  | -6329.148
| R2 | -59.50822 |  | -7428.692 |  | -399.287691 |  | -6630.071
| R6 | -54.59074 |  | -7428.627 |  | -399.287691 |  | -6630.01
| R26 | -62.31173 |  | -7729.556 |  | -399.287691 |  | -6930.933
| R46 | -60.5241 |  | -7729.494 |  | -399.287691 |  | -6930.872
| R246 | -59.96877 |  | -8030.418 |  | -399.287691 |  | -7231.797

## H2Se
Gas Adsorption on Functionalized STAM-17-OEt LC-ωPBE/cc-pVDZ, 6-311G(dp)
| Gas Molecule | ∆E(ads) (KJ/mol) | = | E(gas molecule_ MOF) | - | [E(gas molecule) | + | E(MOF)]
F (non-polar EWG) | H2Se | -49.31155 |  | -11133.96 |  | -2402.387618 |  | -6329.148
| R2 | -50.36969 |  | -11530.87 |  | -2402.387618 |  | -6726.06
| R6 | -48.23613 |  | -11530.84 |  | -2402.387618 |  | -6726.029
| R26 | -51.4881 |  | -11927.75 |  | -2402.387618 |  | -7122.932
| R46 | -49.58175 |  | -11927.72 |  | -2402.387618 |  | -7122.907
| R246 | -51.79803 |  | -12324.62 |  | -2402.387618 |  | -7519.802
CN (polar EWG) | H2Se | -49.31155 |  | -11133.96 |  | -2402.387618 |  | -6329.148
| R2 | -69.16827 |  | -11502.77 |  | -2402.387618 |  | -6697.940488
| R6 | -61.53529 |  | -11502.75 |  | -2402.387618 |  | -6697.924951
| R26 | -74.3027 |  | -11871.53 |  | -2402.387618 |  | -7066.699109
| R46 | -58.24974 |  | -11871.5 |  | -2402.387618 |  | -7066.675948
| R246 | -75.23291 |  | -12240.27 |  | -2402.387618 |  | -7435.437664
CH3 (non-polar EDG) | H2Se | -49.31155 |  | -11133.96 |  | -2402.387618 |  | -6329.148
| R2 | -45.29473 |  | -11291.16 |  | -2402.387618 |  | -6486.351514
| R6 | -49.80928 |  | -11291.17 |  | -2402.387618 |  | -6486.353092
| R26 | -43.27664 |  | -11448.38 |  | -2402.387618 |  | -6643.574419
| R46 | -46.03289 |  | -11448.35273 |  | -2402.387618 |  | -6643.542428
| R246 | -44.78814 |  | -11605.57 |  | -2402.387618 |  | -6800.764793
COOH (polar EWG) | H2Se | -49.31155 |  | -11133.96 |  | -2402.387618 |  | -6329.148
| R2 | -73.56194 |  | -11888.01 |  | -2402.387618 |  | -7083.175
| R6 | -72.04275 |  | -11888.01 |  | -2402.387618 |  | -7083.184
| R26 | -77.07465 |  | -12642.05 |  | -2402.387618 |  | -7837.217
| R46 | 145.0283 |  | -12641.87 |  | -2402.387618 |  | -7837.205
| R246 | -76.25251 |  | -13282.75 |  | -2402.387618 |  | -8477.921
NH2 (polar EDG) | H2Se | -49.31155 |  | -11133.96 |  | -2402.387618 |  | -6329.148
| R2 | -146.6835 |  | -11355.43 |  | -2402.387618 |  | -6550.538
| R6 | -51.94095 |  | -11355.35 |  | -2402.387618 |  | -6550.535
| R26 | -50.71606 |  | -11576.82 |  | -2402.387618 |  | -6772.003
| R46 | -42.56455 |  | -11576.76 |  | -2402.387618 |  | -6771.95
| R246 | 149.2952 |  | -11798.08 |  | -2402.387618 |  | -6993.416
OH (polar EDG) | H2Se | -49.31155 |  | -11133.96 |  | -2402.387618 |  | -6329.148
| R2 | -53.37161 |  | -11434.89 |  | -2402.387618 |  | -6630.071
| R6 | -53.87237 |  | -11434.83 |  | -2402.387618 |  | -6630.01
| R26 | -60.43925 |  | -11735.75 |  | -2402.387618 |  | -6930.933
| R46 | -51.05744 |  | -11735.69 |  | -2402.387618 |  | -6930.872
| R246 | -57.07911 |  | -12036.62 |  | -2402.387618 |  | -7231.797

## HCN
Gas Adsorption on Functionalized STAM-17-OEt LC-ωPBE/cc-pVDZ, 6-311G(dp)
| Gas Molecule | ∆E(ads) (KJ/mol) | = | E(gas molecule_ MOF) | - | [E(gas molecule) | + | E(MOF)]
F (non-polar EWG) | HCN | -68.99737 |  | -6515.954376 |  | -93.37672662 |  | -6329.148
| R2 | -58.92339 |  | -6912.857871 |  | -93.37672662 |  | -6726.06
| R6 | -50.77153 |  | -6912.82108 |  | -93.37672662 |  | -6726.029
| R26 | -52.73529 |  | -7309.725998 |  | -93.37672662 |  | -7122.932
| R46 | -52.76197 |  | -7309.700289 |  | -93.37672662 |  | -7122.907
| R246 | -54.57497 |  | -7706.596722 |  | -93.37672662 |  | -7519.802
CN (polar EWG) | HCN | -68.99692 |  | -6515.954 |  | -93.37672662 |  | -6329.148
| R2 | -77.18344 |  | -6884.753 |  | -93.37672662 |  | -6697.94
| R6 | -59.28674 |  | -6884.724 |  | -93.37672662 |  | -6697.925
| R26 | -75.73981 |  | -7253.51 |  | -93.37672662 |  | -7066.699
| R46 | -71.32771 |  | -7253.484 |  | -93.37672662 |  | -7066.676
| R246 | -80.86868 |  | -7622.253 |  | -93.37672662 |  | -7435.438
CH3 (non-polar EDG) | HCN | -68.99737 |  | -6515.954376 |  | -93.37672662 |  | -6329.148
| R2 | -51.83143 |  | -6673.14445 |  | -93.37672662 |  | -6486.352
| R6 | -62.92093 |  | -6673.154476 |  | -93.37672662 |  | -6486.353
| R26 | -51.31693 |  | -6830.366963 |  | -93.37672662 |  | -6643.574
| R46 | -48.66989 |  | -6830.332956 |  | -93.37672662 |  | -6643.542428
| R246 | -50.60208 |  | -6987.556793 |  | -93.37672662 |  | -6800.765
COOH (polar EWG) | HCN | -68.99737 |  | -6515.954376 |  | -93.37672662 |  | -6329.148
| R2 | -73.16581 |  | -7269.983893 |  | -93.37672662 |  | -7083.174705
| R6 | -65.85248 |  | -7269.987627 |  | -93.37672662 |  | -7083.18401
| R26 | -76.2127 |  | -8024.0286 |  | -93.37672662 |  | -7837.217091
| R46 | -75.22945 |  | -8024.015943 |  | -93.37672662 |  | -7837.205183
| R246 | -80.79026 |  | -8664.736157 |  | -93.37672662 |  | -8477.921161
NH2 (polar EDG) | HCN | -68.99692 |  | -6515.954 |  | -93.37672662 |  | -6329.148
| R2 | -71.56373 |  | -6737.346 |  | -93.37672662 |  | -6550.538
| R6 | -75.29531 |  | -6737.346 |  | -93.37672662 |  | -6550.535
| R26 | -59.51584 |  | -6958.802 |  | -93.37672662 |  | -6772.003
| R46 | -42.66964 |  | -6958.736 |  | -93.37672662 |  | -6771.95
| R246 | -54.9475 |  | -7180.212 |  | -93.37672662 |  | -6993.416
OH (polar EDG) | HCN | -68.99737 |  | -6515.954376 |  | -93.37672662 |  | -6329.148
| R2 | -59.62484 |  | -6816.870338 |  | -93.37672662 |  | -6630.071
| R6 | -58.90251 |  | -6816.8085 |  | -93.37672662 |  | -6630.01
| R26 | -64.34016 |  | -7117.735464 |  | -93.37672662 |  | -6930.933
| R46 | -63.7568 |  | -7117.674083 |  | -93.37672662 |  | -6930.872
| R246 | -73.49302 |  | -7418.606244 |  | -93.37672662 |  | -7231.797

## N2
Gas Adsorption on Functionalized STAM-17-OEt LC-ωPBE/cc-pVDZ, 6-311G(dp)
| Gas Molecule | ∆E(ads) (KJ/mol) | = | E(gas molecule_ MOF) | - | [E(gas molecule) | + | E(MOF)]
F (non-polar EWG) | N2 | -29.01775 |  | -6548.128 |  | -109.4788937 |  | -6329.148
| R2 | -26.06499 |  | -6945.037 |  | -109.4788937 |  | -6726.059532
| R6 | -29.25918 |  | -6945.009 |  | -109.4788937 |  | -6726.028951
| R26 | -29.65338 |  | -7341.913 |  | -109.4788937 |  | -7122.932373
| R46 | -32.58446 |  | -7341.889 |  | -109.4788937 |  | -7122.906644
| R246 | -32.55103 |  | -7738.784 |  | -109.4788937 |  | -7519.801696
CN (polar EWG) | N2 | -29.01775 |  | -6548.128 |  | -109.4788937 |  | -6329.148
| R2 | -34.50288 |  | -6916.925 |  | -109.4788937 |  | -6697.94
| R6 | -31.6045 |  | -6916.907 |  | -109.4788937 |  | -6697.925
| R26 | -37.83619 |  | -7285.686 |  | -109.4788937 |  | -7066.699
| R46 | -33.1981 |  | -7285.659 |  | -109.4788937 |  | -7066.676
| R246 | -38.87373 |  | -7654.425 |  | -109.4788937 |  | -7435.438
CH3 (non-polar EDG) | N2 | -29.01775 |  | -6548.128 |  | -109.4788937 |  | -6329.148
| R2 | -28.63252 |  | -6705.331 |  | -109.4788937 |  | -6486.351514
| R6 | -28.53316 |  | -6705.333 |  | -109.4788937 |  | -6486.353092
| R26 | -28.49476 |  | -6862.554 |  | -109.4788937 |  | -6643.574419
| R46 | -28.68797 |  | -6862.522 |  | -109.4788937 |  | -6643.542428
| R246 | -28.34668 |  | -7019.744 |  | -109.4788937 |  | -6800.764793
COOH (polar EWG) | N2 | -29.01775 |  | -6548.128 |  | -109.4788937 |  | -6329.148
| R2 | -34.10263 |  | -7302.158 |  | -109.4788937 |  | -7083.174705
| R6 | -34.54462 |  | -7302.168 |  | -109.4788937 |  | -7083.18401
| R26 | -39.43691 |  | -8056.205 |  | -109.4788937 |  | -7837.217091
| R46 | -35.04668 |  | -8056.19 |  | -109.4788937 |  | -7837.205183
| R246 | -38.59745 |  | -8696.908 |  | -109.4788937 |  | -8477.921161
NH2 (polar EDG) | N2 | -29.01775 |  | -6548.128 |  | -109.4788937 |  | -6329.148
| R2 | -134.8106 |  | -6769.599 |  | -109.4788937 |  | -6550.538
| R6 | -29.97754 |  | -6769.516 |  | -109.4788937 |  | -6550.535
| R26 | -26.7866 |  | -6990.981 |  | -109.4788937 |  | -6772.003
| R46 | -17.19991 |  | -6990.921 |  | -109.4788937 |  | -6771.95
| R246 | -28.26611 |  | -7212.396 |  | -109.4788937 |  | -6993.416
OH (polar EDG) | N2 | -29.01735 |  | -6548.128255 |  | -109.4788937 |  | -6329.148
| R2 | -31.22197 |  | -6849.053036 |  | -109.4788937 |  | -6630.071
| R6 | -25.58471 |  | -6848.987454 |  | -109.4788937 |  | -6630.01
| R26 | -32.66723 |  | -7149.915671 |  | -109.4788937 |  | -6930.933
| R46 | -26.25395 |  | -7149.849849 |  | -109.4788937 |  | -6930.872
| R246 | -28.09923 |  | -7450.775999 |  | -109.4788937 |  | -7231.797

## NH3
Gas Adsorption on Functionalized STAM-17-OEt LC-ωPBE/cc-pVDZ, 6-311G(dp)
| Gas Molecule | ∆E(ads) (KJ/mol) | = | E(gas molecule_ MOF) | - | [E(gas molecule) | + | E(MOF)]
F (non-polar EWG) | NH3 | -90.95915 |  | -6442.302 |  | -56.54204 |  | -6329.148
| R2 | -100.1687 |  | -6839.22 |  | -56.54204 |  | -6726.059532
| R6 | -92.79606 |  | -6839.184 |  | -56.54204 |  | -6726.028951
| R26 | -97.62883 |  | -7236.091 |  | -56.54204 |  | -7122.932373
| R46 | -93.75976 |  | -7236.062 |  | -56.54204 |  | -7122.906644
| R246 | -98.86637 |  | -7632.961 |  | -56.54204 |  | -7519.801696
CN (polar EWG) | NH3 | -90.95915 |  | -6442.302 |  | -56.54204 |  | -6329.148
| R2 | -113.8743 |  | -6811.111 |  | -56.54204 |  | -6697.94
| R6 | -114.3545 |  | -6811.096 |  | -56.54204 |  | -6697.925
| R26 | -134.5584 |  | -7179.886 |  | -56.54204 |  | -7066.699
| R46 | -127.5147 |  | -7179.857 |  | -56.54204 |  | -7066.676
| R246 | -137.5774 |  | -7548.627 |  | -56.54204 |  | -7435.438
CH3 (non-polar EDG) | NH3 | -90.95868 |  | -6442.301726 |  | -56.54204 |  | -6329.148
| R2 | -87.52279 |  | -6599.502259 |  | -56.54204 |  | -6486.352
| R6 | -85.17499 |  | -6599.502049 |  | -56.54204 |  | -6486.353
| R26 | -96.85655 |  | -6756.732274 |  | -56.54204 |  | -6643.574
| R46 | -84.40195 |  | -6756.690796 |  | -56.54204 |  | -6643.542428
| R246 | -87.28982 |  | -6913.915361 |  | -56.54204 |  | -6800.765
COOH (polar EWG) | NH3 | -90.95868 |  | -6442.301726 |  | -56.54204 |  | -6329.148
| R2 | -116.1086 |  | -7196.347226 |  | -56.54204 |  | -7083.175
| R6 | -125.3852 |  | -7196.363597 |  | -56.54204 |  | -7083.184
| R26 | -136.3189 |  | -7950.405007 |  | -56.54204 |  | -7837.217
| R46 | -132.3624 |  | -7950.390085 |  | -56.54204 |  | -7837.205
| R246 | -135.8503 |  | -8591.10872 |  | -56.54204 |  | -8477.921
NH2 (polar EDG) | NH3 | -90.95868 |  | -6442.301726 |  | -56.54204 |  | -6329.148
| R2 | -192.426 |  | -6663.768802 |  | -56.54204 |  | -6550.538
| R6 | -96.01207 |  | -6663.692279 |  | -56.54204 |  | -6550.535
| R26 | -97.72801 |  | -6885.161638 |  | -56.54204 |  | -6772.003
| R46 | -85.1415 |  | -6885.098987 |  | -56.54204 |  | -6771.95
| R246 | -86.82295 |  | -7106.566441 |  | -56.54204 |  | -6993.416
OH (polar EDG) | NH3 | -90.95915 |  | -6442.302 |  | -56.54204 |  | -6329.148
| R2 | -102.6659 |  | -6743.234 |  | -56.54204 |  | -6630.071465
| R6 | -97.58623 |  | -6743.169 |  | -56.54204 |  | -6630.010177
| R26 | -104.0505 |  | -7044.096 |  | -56.54204 |  | -6930.932999
| R46 | -95.28128 |  | -7044.029 |  | -56.54204 |  | -6930.872062
| R246 | -103.1356 |  | -7344.959 |  | -56.54204 |  | -7231.796807

## NO2
Gas Adsorption on Functionalized STAM-17-OEt LC-ωPBE/cc-pVDZ, 6-311G(dp)
| Gas Molecule | ∆E(ads) (KJ/mol) | = | E(gas molecule_ MOF) | - | [E(gas molecule) | + | E(MOF)]
F (non-polar EWG) | NO2 | 117.5608 |  | -6739.066 |  | -205.0035493 |  | -6329.148
| R2 | 90.91097 |  | -7135.997 |  | -205.0035493 |  | -6726.06
| R6 | 121.6597 |  | -7135.943 |  | -205.0035493 |  | -6726.029
| R26 | 125.5321 |  | -7532.844 |  | -205.0035493 |  | -7122.932
| R46 | 85.51616 |  | -7532.849 |  | -205.0035493 |  | -7122.907
| R246 | 125.1043 |  | -7929.713 |  | -205.0035493 |  | -7519.802
CN (polar EWG) | NO2 | 117.5606 |  | -6739.065909 |  | -205.0035493 |  | -6329.148
| R2 | 77.59875 |  | -7107.888475 |  | -205.0035493 |  | -6697.940488
| R6 | 99.45473 |  | -7107.856289 |  | -205.0035493 |  | -6697.924951
| R26 | 70.32612 |  | -7476.652636 |  | -205.0035493 |  | -7066.699109
| R46 | 90.35212 |  | -7476.61422 |  | -205.0035493 |  | -7066.675948
| R246 | 51.97519 |  | -7845.40517 |  | -205.0035493 |  | -7435.437664
CH3 (non-polar EDG) | NO2 | 117.5606 |  | -6739.065909 |  | -205.0035493 |  | -6329.148
| R2 | 115.9398 |  | -6896.270294 |  | -205.0035493 |  | -6486.352
| R6 | 115.3352 |  | -6896.272333 |  | -205.0035493 |  | -6486.353
| R26 | 106.0639 |  | -7053.500722 |  | -205.0035493 |  | -6643.574
| R46 | 115.104 |  | -7053.461845 |  | -205.0035493 |  | -6643.542428
| R246 | 112.8161 |  | -7210.685953 |  | -205.0035493 |  | -6800.765
COOH (polar EWG) | NO2 | 117.5608 |  | -6739.066 |  | -205.0035493 |  | -6329.148
| R2 | 127.0529 |  | -7493.085 |  | -205.0035493 |  | -7083.174705
| R6 | 135.3585 |  | -7493.088 |  | -205.0035493 |  | -7083.18401
| R26 | 60.75192 |  | -8247.178 |  | -205.0035493 |  | -7837.217091
| R46 | 72.74118 |  | -8247.157 |  | -205.0035493 |  | -7837.205183
| R246 | 79.87582 |  | -8887.867 |  | -205.0035493 |  | -8477.921161
NH2 (polar EDG) | NO2 | 117.5606 |  | -6739.065909 |  | -205.0035493 |  | -6329.148
| R2 | 9.995541 |  | -6960.53763 |  | -205.0035493 |  | -6550.538
| R6 | 108.6241 |  | -6960.45942 |  | -205.0035493 |  | -6550.535
| R26 | 101.4537 |  | -7181.932934 |  | -205.0035493 |  | -6772.003
| R46 | 115.6234 |  | -7181.869077 |  | -205.0035493 |  | -6771.95
| R246 | 98.47907 |  | -7403.34831 |  | -205.0035493 |  | -6993.416
OH (polar EDG) | NO2 | 117.5608 |  | -6739.066 |  | -205.0035493 |  | -6329.148
| R2 | 110.648 |  | -7039.994 |  | -205.0035493 |  | -6630.071
| R6 | 118.1929 |  | -7039.927 |  | -205.0035493 |  | -6630.01
| R26 | 80.56533 |  | -7340.879 |  | -205.0035493 |  | -6930.933
| R46 | 115.0653 |  | -7340.792 |  | -205.0035493 |  | -6930.872
| R246 | 117.7258 |  | -7641.714 |  | -205.0035493 |  | -7231.797

## O2
Gas Adsorption on Functionalized STAM-17-OEt LC-ωPBE/cc-pVDZ, 6-311G(dp)
| Gas Molecule | ∆E(ads) (KJ/mol) | = | E(gas molecule_ MOF) | - | [E(gas molecule) | + | E(MOF)]
F (non-polar EWG) | O2 | -36.02634 |  | -6629.601 |  | -150.2128303 |  | -6329.148
| R2 | -36.48841 |  | -7026.513 |  | -150.2128303 |  | -6726.06
| R6 | -39.34314 |  | -7026.485 |  | -150.2128303 |  | -6726.029
| R26 | -36.73144 |  | -7423.386 |  | -150.2128303 |  | -7122.932
| R46 | -35.46045 |  | -7423.359 |  | -150.2128303 |  | -7122.907
| R246 | -37.24126 |  | -7820.256 |  | -150.2128303 |  | -7519.802
CN (polar EWG) | O2 | -36.02586 |  | -6629.601467 |  | -150.2128303 |  | -6329.148
| R2 | -41.72103285 |  | -6998.39793 |  | -150.2128303 |  | -6697.940488
| R6 | -39.45654 |  | -6998.380668 |  | -150.2128303 |  | -6697.924951
| R26 | -45.34947 |  | -7367.159315 |  | -150.2128303 |  | -7066.699109
| R46 | -41.14211 |  | -7367.132949 |  | -150.2128303 |  | -7066.675948
| R246 | -46.93134 |  | -7735.899075 |  | -150.2128303 |  | -7435.437664
CH3 (non-polar EDG) | O2 | -36.02634 |  | -6629.601 |  | -150.2128303 |  | -6329.148
| R2 | -42.6758 |  | -6786.81 |  | -150.2128303 |  | -6486.351514
| R6 | -35.60635 |  | -6786.806 |  | -150.2128303 |  | -6486.353092
| R26 | -63.44596 |  | -6944.048 |  | -150.2128303 |  | -6643.574419
| R46 | -35.72356 |  | -6943.995 |  | -150.2128303 |  | -6643.542428
| R246 | -36.44437 |  | -7101.218 |  | -150.2128303 |  | -6800.764793
COOH (polar EWG) | O2 | -35.11 |  | -6629.601467 |  | -150.2128303 |  | -6329.148
| R2 | -41.61733 |  | -7383.632068 |  | -150.2128303 |  | -7083.174705
| R6 | -46.06361 |  | -7383.64476 |  | -150.2128303 |  | -7083.18401
| R26 | -43.07579 |  | -8137.675565 |  | -150.2128303 |  | -7837.217091
| R46 | -43.03247 |  | -8137.663624 |  | -150.2128303 |  | -7837.205183
| R246 | -47.54833 |  | -8778.383042 |  | -150.2128303 |  | -8477.921161
NH2 (polar EDG) | O2 | -36.02634 |  | -6629.601 |  | -150.2128303 |  | -6329.148
| R2 | -152.6478 |  | -6851.08 |  | -150.2128303 |  | -6550.538
| R6 | -33.69374 |  | -6850.986 |  | -150.2128303 |  | -6550.535
| R26 | -37.90169 |  | -7072.458 |  | -150.2128303 |  | -6772.003
| R46 | -26.43619 |  | -7072.396 |  | -150.2128303 |  | -6771.95
| R246 | -38.1365 |  | -7293.871 |  | -150.2128303 |  | -6993.416
OH (polar EDG) | O2 | -36.02586 |  | -6629.601467 |  | -150.2128303 |  | -6329.148
| R2 | -52.16002 |  | -6930.536859 |  | -150.2128303 |  | -6630.071465
| R6 | -31.27548 |  | -6930.459662 |  | -150.2128303 |  | -6630.010177
| R26 | -44.56314 |  | -7231.392606 |  | -150.2128303 |  | -6930.932999
| R46 | -35.50516 |  | -7231.324769 |  | -150.2128303 |  | -6930.872062
| R246 | -37.63969 |  | -7532.25114 |  | -150.2128303 |  | -7231.796807

## SO2
Gas Adsorption on Functionalized STAM-17-OEt LC-ωPBE/cc-pVDZ, 6-311G(dp)
| Gas Molecule | ∆E(ads) (KJ/mol) | = | E(gas molecule_ MOF) | - | [E(gas molecule) | + | E(MOF)]
F (non-polar EWG) | SO2 | -41.06182 |  | -7426.029 |  | -548.4248196 |  | -6329.148
| R2 | -55.69099 |  | -7822.952 |  | -548.4248196 |  | -6726.06
| R6 | -33.73009 |  | -7822.904 |  | -548.4248196 |  | -6726.029
| R26 | -44.57978 |  | -8219.816 |  | -548.4248196 |  | -7122.932
| R46 | -33.20115 |  | -8219.782 |  | -548.4248196 |  | -7122.907
| R246 | -32.926 |  | -8616.676 |  | -548.4248196 |  | -7519.802
CN (polar EWG) | SO2 | -41.0621 |  | -7426.029282 |  | -548.4248196 |  | -6329.148
| R2 | -71.01886 |  | -7794.844226 |  | -548.4248196 |  | -6697.94
| R6 | -64.17873 |  | -7794.823479 |  | -548.4248196 |  | -6697.925
| R26 | -50.73696 |  | -8163.587398 |  | -548.4248196 |  | -7066.699
| R46 | -70.25841 |  | -8163.579107 |  | -548.4248196 |  | -7066.676
| R246 | -47.91633 |  | -8532.323804 |  | -548.4248196 |  | -7435.438
CH3 (non-polar EDG) | SO2 | -41.06182 |  | -7426.029 |  | -548.4248196 |  | -6329.148
| R2 | -49.998 |  | -7583.239 |  | -548.4248196 |  | -6486.351514
| R6 | -46.47047 |  | -7583.238 |  | -548.4248196 |  | -6486.353092
| R26 | -32.2124 |  | -7740.449 |  | -548.4248196 |  | -6643.574419
| R46 | -34.59007 |  | -7740.418 |  | -548.4248196 |  | -6643.542428
| R246 | -38.11847 |  | -7897.643 |  | -548.4248196 |  | -6800.764793
COOH (polar EWG) | SO2 | -41.0621 |  | -7426.029282 |  | -548.4248196 |  | -6329.148
| R2 | -64.98086 |  | -8180.073844 |  | -548.4248196 |  | -7083.174705
| R6 | -58.26746 |  | -8180.078035 |  | -548.4248196 |  | -7083.18401
| R26 | -76.16024 |  | -8934.124746 |  | -548.4248196 |  | -7837.217091
| R46 | -65.78033 |  | -8934.104931 |  | -548.4248196 |  | -7837.205183
| R246 | -77.28789 |  | -9574.829675 |  | -548.4248196 |  | -8477.921161
NH2 (polar EDG) | SO2 | -41.06182 |  | -7426.029 |  | -548.4248196 |  | -6329.148
| R2 | -132.7397 |  | -7647.489 |  | -548.4248196 |  | -6550.538
| R6 | -55.52178 |  | -7647.427 |  | -548.4248196 |  | -6550.535
| R26 | -37.35385 |  | -7868.881 |  | -548.4248196 |  | -6772.003
| R46 | -43.67622 |  | -7868.833 |  | -548.4248196 |  | -6771.95
| R246 | -31.42713 |  | -8090.29 |  | -548.4248196 |  | -6993.416
OH (polar EDG) | SO2 | -41.06182 |  | -7426.029 |  | -548.4248196 |  | -6329.148
| R2 | -62.02303 |  | -7726.968 |  | -548.4248196 |  | -6630.071
| R6 | -37.44543 |  | -7726.888 |  | -548.4248196 |  | -6630.01
| R26 | -52.39139 |  | -8027.823 |  | -548.4248196 |  | -6930.933
| R46 | -32.85191 |  | -8027.747 |  | -548.4248196 |  | -6930.872
| R246 | -52.54533 |  | -8328.686 |  | -548.4248196 |  | -7231.797